## Tag 1 probe 1
| mess nr. |  | druchgang 1 | durchgang 2 |  |  |  | Average | sigma | average v | sigma v |  | R
V1 | 1 |  | -0.244 | -0.244 | -0.244 | -0.244 | -0.243 | -0.2438 | 0.0004 | -0.0002438 | 4e-07 | R12,34 | 2.425 | 2.425 | 2.43 | 2.43 | 2.42 |  |  |  | 2.425 | 1.915 | 1.266319 | 2.425 | 1.915 | 1.266319
V2 | 2 |  | 0.241 | 0.241 | 0.242 | 0.242 | 0.241 | 0.2414 | 0.0004898979 | 0.0002414 | 4.898979e-07 | R23,41 | 1.915 | 1.915 | 1.915 | 1.915 | 1.915 |  |  |  | 2.425 | 1.915 | 1.266319 | 2.425 | 1.915 | 1.266319
V3 | 3 |  | -0.193 | -0.193 | -0.193 | -0.193 | -0.193 | -0.193 | 0 | -0.000193 | 0 | R34, 12 | 2.425 | 2.425 | 2.425 | 2.425 | 2.42 |  |  |  | 2.43 | 1.915 | 1.26893 | 2.425 | 1.915 | 1.266319
V4 | 4 |  | 0.19 | 0.19 | 0.19 | 0.19 | 0.19 | 0.19 | 0 | 0.00019 | 0 | R41,23 | 1.915 | 1.915 | 1.915 | 1.91 | 1.915 |  |  |  | 2.43 | 1.915 | 1.26893 | 2.425 | 1.91 | 1.269634
V5 | 5 |  | -0.243 | -0.243 | -0.243 | -0.243 | -0.242 | -0.2428 | 0.0004 | -0.0002428 | 4e-07 | [9 empty] | 2.42 | 1.915 | 1.263708 | 2.42 | 1.915 | 1.263708
V6 | 6 |  | 0.242 | 0.242 | 0.242 | 0.242 | 0.242 | 0.242 | 0 | 0.000242 | 0 | R12,34/R23,41 | 1.266319 | 1.266319 | 1.26893 | 1.26893 | 1.263708
V7 | 7 |  | -0.193 | -0.192 | -0.193 | -0.192 | -0.192 | -0.1924 | 0.0004898979 | -0.0001924 | 4.898979e-07 | R34,12/R41,23 | 1.266319 | 1.266319 | 1.266319 | 1.269634 | 1.263708
V8 | 8 |  | 0.19 | 0.191 | 0.19 | 0.19 | 0.191 | 0.1904 | 0.0004898979 | 0.0001904 | 4.898979e-07 | [9 empty] | 9.835222 | 9.835222 | 9.835222
[13 empty] | 9.835222 | 9.835222 | 9.846552 | 9.846552 | 9.823891 | 9.837488 | 0.008479269 |  | 9.835222 | 9.835222 | 9.835222
[13 empty] | 9.835222 | 9.835222 | 9.835222 | 9.823891 | 9.823891 | 9.830689 | 0.005550985 |  | 9.846552 | 9.835222 | 9.840887
[21 empty] | 9.846552 | 9.823891 | 9.835222
[18 empty] | 9.834088 | 0.007015127 |  | 9.823891 | 9.823891 | 9.823891
| mess nr | [11 empty] | V | mit nullfeld | [5 empty] | mV | V_A | V_B | V_C | V_D
V1 | 1 | B+ | -0.008 | -0.008 | -0.008 | -0.007 | -0.007 | -0.0076 | 0.0004898979 | -7.6e-06 | 4.898979e-07 | V_A | 0.043 | 0.043 | 0.043 | 0.044 | 0.043 |  |  |  | 0.043 | -0.045 | -0.045 | 0.046
V2 | 2 | B+ | 0.005 | 0.006 | 0.006 | 0.006 | 0.006 | 0.0058 | 0.0004 | 5.8e-06 | 4e-07 | V_B | -0.045 | -0.044 | -0.044 | -0.044 | -0.045 |  |  |  | 0.043 | -0.044 | -0.046 | 0.045
V3 | 3 | B+ | 0.094 | 0.094 | 0.094 | 0.095 | 0.095 | 0.0944 | 0.0004898979 | 9.44e-05 | 4.898979e-07 | V_C | -0.045 | -0.046 | -0.045 | -0.045 | -0.045 |  |  |  | 0.043 | -0.044 | -0.045 | 0.045
V4 | 4 | B+ | -0.097 | -0.096 | -0.0965 | -0.096 | -0.096 | -0.0963 | 0.0004 | -9.63e-05 | 4e-07 | V_D | 0.046 | 0.045 | 0.045 | 0.046 | 0.044 |  |  |  | 0.044 | -0.044 | -0.045 | 0.046
V5 | 5 | B- | -0.096 | -0.097 | -0.096 | -0.096 | -0.095 | -0.096 | 0.0006324555 | -9.6e-05 | 6.324555e-07 | [9 empty] | 0.043 | -0.045 | -0.045 | 0.044
V6 | 6 | B- | 0.096 | 0.095 | 0.095 | 0.096 | 0.095 | 0.0954 | 0.0004898979 | 9.54e-05 | 4.898979e-07 | V_H+ | 0.044 | 0.0435 | 0.0435 | 0.044 | 0.044
V7 | 7 | B- | 0.005 | 0.005 | 0.005 | 0.005 | 0.006 | 0.0052 | 0.0004 | 5.2e-06 | 4e-07 | V_H- | 0.0455 | 0.0455 | 0.045 | 0.0455 | 0.0445 |  |  |  | V_H+ | V_H- | R_H+ | R_H-
V8 | 8 | B- | -0.008 | -0.008 | -0.008 | -0.008 | -0.007 | -0.0078 | 0.0004 | -7.8e-06 | 4e-07 | [9 empty] | 0.044 | 0.0455 | 3.188406 | 3.297101
V9 | 9 | 0 | -0.051 | -0.051 | -0.051 | -0.051 | -0.05 | -0.0508 | 0.0004 | -5.08e-05 | 4e-07 | R_H+ | 3.188406 | 3.152174 | 3.152174 | 3.188406 | 3.188406 | 3.173913 | 0.01774993 |  | 0.0435 | 0.0455 | 3.152174 | 3.297101
V10 | 10 | 0 | 0.05 | 0.05 | 0.05 | 0.05 | 0.051 | 0.0502 | 0.0004 | 5.02e-05 | 4e-07 | R_H- | 3.297101 | 3.297101 | 3.26087 | 3.297101 | 3.224638 | 3.275362 | 0.02898551 |  | 0.0435 | 0.045 | 3.152174 | 3.26087
[21 empty] | 0.044 | 0.0455 | 3.188406 | 3.297101
[18 empty] | 3.224638 | 0.02336772 |  | 0.044 | 0.0445 | 3.188406 | 3.224638
|  |  | B | delta
|  |  | 0.138 | 0.001
|  |  | d | delta
|  |  | 1 | 0
|  |  | Spannung | delta | [9 empty] | ohne nullfeld | [6 empty] | R_H1 | R_H2 | R_H
|  |  |  | 1e-06 | [7 empty] | R_H1 | 3.242754 | 3.224638 | 3.206522 | 3.242754 | 3.206522 | 3.224638 | 0.01620339 |  | 3.242754 | 3.224638 | 3.233696
|  |  | Strom | delta | [7 empty] | R_H2 | 3.224638 | 3.206522 | 3.21558 | 3.224638 | 3.224638 | 3.219203 | 0.007246377 |  | 3.224638 | 3.206522 | 3.21558
|  |  | 0.0001 | 5e-09 | [16 empty] | 3.206522 | 3.21558 | 3.211051
|  |  | e | [8 empty] | R_H | 3.233696 | 3.21558 | 3.211051 | 3.233696 | 3.21558 | 3.22192 | 0.01172488 |  | 3.242754 | 3.224638 | 3.233696
|  |  | 1.602e-19 | [17 empty] | 3.206522 | 3.224638 | 3.21558
3.22192
0.009755733
Beweglichkeit
[12 empty] | rho | 9.834088 | 0.007015127
[12 empty] | sigma | 0.1016871 | 7.253829e-05
[12 empty] | R_HS | 3.22192 | 0.009755733
[12 empty] | mu_HS | 0.3276278 | 0.001019191
[12 empty] | p_S | 1.9374e+18 | 5866348047543495

## Tag 1 probe 2
Probe | InAs | FH301-040 | I= 15,003 15,008 mA | T=26 | B=0,138+-0,001 T
Mess Nr |  | Spannung 1 | Spannung 2 | Spannung 3 | Spannung 4 | Spannung 5 | average |  | average v | sigma v |  | R
1 |  | -89.887 | -89.905 | -89.907 | -89.905 | -89.91 | -89.9028 | 0.008109254 | -0.0899028 | 8.109254e-06 | R12,34 | 5.989969 | 5.991102 | 5.991235 | 5.991168 | 5.991402 |  |  | 5.989969 | 5.965907 | 1.004033 | 5.990035 | 5.966473 | 1.003949
2 |  | 89.848 | 89.864 | 89.866 | 89.866 | 89.868 | 89.8624 | 0.007310267 | 0.0898624 | 7.310267e-06 | R23,41 | 5.965907 | 5.966807 | 5.966907 | 5.966973 | 5.96704 |  |  | 5.991102 | 5.966807 | 1.004072 | 5.990735 | 5.967007 | 1.003977
3 |  | -89.529 | -89.543 | -89.544 | -89.545 | -89.546 | -89.5414 | 0.006280127 | -0.0895414 | 6.280127e-06 | R34, 12 | 5.990035 | 5.990735 | 5.990835 | 5.990968 | 5.991068 |  |  | 5.991235 | 5.966907 | 1.004077 | 5.990835 | 5.96714 | 1.003971
4 |  | 89.484 | 89.497 | 89.499 | 89.5 | 89.501 | 89.4962 | 0.006241795 | 0.0894962 | 6.241795e-06 | R41,23 | 5.966473 | 5.967007 | 5.96714 | 5.96724 | 5.96734 |  |  | 5.991168 | 5.966973 | 1.004055 | 5.990968 | 5.96724 | 1.003976
5 |  | -89.848 | -89.86 | -89.861 | -89.863 | -89.864 | -89.8592 | 0.005775812 | -0.0898592 | 5.775812e-06 | [8 empty] | 5.991402 | 5.96704 | 1.004083 | 5.991068 | 5.96734 | 1.003976
6 |  | 89.889 | 89.898 | 89.9 | 89.902 | 89.904 | 89.8986 | 0.0052 | 0.0898986 | 5.2e-06 | R12,34/R23,41 | 1.004033 | 1.004072 | 1.004077 | 1.004055 | 1.004083
7 |  | -89.492 | -89.5 | -89.501 | -89.503 | -89.505 | -89.5002 | 0.004445222 | -0.0895002 | 4.445222e-06 | R34,12/R41,23 | 1.003949 | 1.003977 | 1.003971 | 1.003976 | 1.003976
8 |  | 89.538 | 89.546 | 89.549 | 89.55 | 89.551 | 89.5468 | 0.004707441 | 0.0895468 | 4.707441e-06 | [8 empty] | 27.09417 | 27.0956 | 27.09488
[12 empty] | 27.09417 | 27.09877 | 27.0993 | 27.0993 | 27.09998 | 27.09831 | 0.002104621 | 27.09877 | 27.0984 | 27.09858
[12 empty] | 27.0956 | 27.0984 | 27.09892 | 27.09945 | 27.09991 | 27.09846 | 0.001514557 | 27.0993 | 27.09892 | 27.09911
[19 empty] | 27.0993 | 27.09945 | 27.09938
[17 empty] | 27.09838 | 0.001809589 | 27.09998 | 27.09991 | 27.09994
Mess Nr |  | Spannung 1 | Spannung 2 | Spannung 3 | Spannung 4 | Spannung 5 | [5 empty] | V | mit nullfeld | [5 empty] | V_A | V_B | V_C | V_D
1 | B+ | 26.524 | 26.516 | 26.516 | 26.513 | 26.499 | 26.5136 | 0.008163333 | 0.0265136 | 8.163333e-06 | V_A | 26.854 | 26.846 | 26.847 | 26.842 | 26.83 |  |  | 26.854 | -26.856 | -26.866 | 26.866
2 | B+ | -26.462 | -26.454 | -26.454 | -26.451 | -26.437 | -26.4516 | 0.008163333 | -0.0264516 | 8.163333e-06 | V_B | -26.856 | -26.847 | -26.847 | -26.845 | -26.83 |  |  | 26.846 | -26.847 | -26.869 | 26.87
3 | B+ | 27.192 | 27.184 | 27.184 | 27.182 | 27.169 | 27.1822 | 0.00744043 | 0.0271822 | 7.44043e-06 | V_C | -26.866 | -26.869 | -26.862 | -26.858 | -26.849 |  |  | 26.847 | -26.847 | -26.862 | 26.864
4 | B+ | -27.203 | -27.194 | -27.194 | -27.192 | -27.178 | -27.1922 | 0.008059777 | -0.0271922 | 8.059777e-06 | V_D | 26.866 | 26.87 | 26.864 | 26.856 | 26.85 |  |  | 26.842 | -26.845 | -26.858 | 26.856
5 | B- | -27.196 | -27.199 | -27.193 | -27.187 | -27.18 | -27.191 | 0.00678233 | -0.027191 | 6.78233e-06 | [8 empty] | 26.83 | -26.83 | -26.849 | 26.85
6 | B- | 27.26 | 27.263 | 27.257 | 27.25 | 27.243 | 27.2546 | 0.007227724 | 0.0272546 | 7.227724e-06 | V_H+ | 26.855 | 26.8465 | 26.847 | 26.8435 | 26.83
7 | B- | -26.501 | -26.504 | -26.496 | -26.49 | -26.484 | -26.495 | 0.007266361 | -0.026495 | 7.266361e-06 | V_H- | 26.866 | 26.8695 | 26.863 | 26.857 | 26.8495 |  |  | V_H+ | V_H- | R_H+ | R_H-
8 | B- | 26.495 | 26.499 | 26.492 | 26.486 | 26.479 | 26.4902 | 0.007025667 | 0.0264902 | 7.025667e-06 | [8 empty] | 26.855 | 26.866 | 12.97084 | 12.97615
9 | 0 | -0.33 | -0.33 | -0.331 | -0.329 | -0.331 | -0.3302 | 0.0007483315 | -0.0003302 | 7.483315e-07 | R_H+ | 12.97084 | 12.96673 | 12.96697 | 12.96528 | 12.95876 | 12.96572 | 0.003933965 | 26.8465 | 26.8695 | 12.96673 | 12.97784
10 | 0 | 0.394 | 0.393 | 0.393 | 0.394 | 0.393 | 0.3934 | 0.0004898979 | 0.0003934 | 4.898979e-07 | R_H- | 12.97615 | 12.97784 | 12.9747 | 12.9718 | 12.96818 | 12.97373 | 0.003411875 | 26.847 | 26.863 | 12.96697 | 12.9747
|  |  | B | delta | [14 empty] | 26.8435 | 26.857 | 12.96528 | 12.9718
|  |  | 0.138 | 0.001 | [12 empty] | 12.96972 | 0.00367292 | 26.83 | 26.8495 | 12.95876 | 12.96818
|  |  | d | delta
|  |  | 1 | 0
|  |  | Spannung | delta
|  |  |  | 1e-06 |  |  |  |  | m
|  |  | strom | delta | [8 empty] | ohne nullfeld | [5 empty] | R_H1 | R_H2 | R_H
|  |  | 0.015003 | 5e-06 | [6 empty] | R_H1 | 12.97349 | 12.97228 | 12.97084 | 12.96854 | 12.96347 | 12.96972 | 0.003535611 | 12.97349 | 12.96733 | 12.97041
|  |  | e | [7 empty] | R_H2 | 12.96733 | 12.96613 | 12.96432 | 12.96238 | 12.95755 | 12.96354 | 0.003431136 | 12.97228 | 12.96613 | 12.96921
|  |  | 1.602e-19 | [15 empty] | 12.97084 | 12.96432 | 12.96758
[11 empty] | R_H | 12.97041 | 12.96921 | 12.96758 | 12.96546 | 12.96051 | 12.96663 | 0.003483373 | 12.96854 | 12.96238 | 12.96546
[19 empty] | 12.96347 | 12.95755 | 12.96051
12.96663
0.003482425
Beweglichkeit
[11 empty] | rho | 27.09838 | 0.001809589
[11 empty] | sigma | 0.03690257 | 2.464298e-06
[11 empty] | R_HS | 12.96663 | 0.003482425
[11 empty] | mu_HS | 0.4785022 | 0.0001324235
[11 empty] | p_S | 4.814e+17 | 129289968628315.2

## Tag 2
Messung | 1 | 2 | 3 | 4 | 5 | 6 | 7 | 8 | 9 | 10 | 11 | 12 | 13 | 14 | 15,007 mA
t_1 | -206 | -196 | -183 | -172 | -163 | -153 | -140 | -125 | -110 | -93 | -79 | -64 | -27 | 0
t_2 | -205 | -195 | -183 | -173 | -160 | -151 | -140 | -125 | -109 | -93 | -79 | -62 | -27 | 0
<t> | -205.5 | -195.5 | -183 | -172.5 | -161.5 | -152 | -140 | -125 | -109.5 | -93 | -79 | -63 | -27 | 0
| 0.5 | 0.5 | 0 | 0.5 | 1.5 | 1 | 0 | 0 | 0.5 | 0 | 0 | 1 | 0 | 0 |  | B | delta
[16 empty] | 0.138 | 0.001
Schaltung | $U / mV$ | $U / mV$ | $U / mV$ | $U / mV$ | $U / mV$ | $U / mV$ | $U / mV$ | $U / mV$ | $U / mV$ | $U / mV$ | $U / mV$ | $U / mV$ | $U / mV$ | $U / mV$ |  | d | delta
1 | -82.382 | -82.54 | -82.9 | -83.3 | -83.596 | -83.793 | -84.02 | -84.54 | -85.195 | -85.71 | -86.432 | -87.258 | -88.869 | -90.2 |  | 1 | 0
2 | 82.505 | 82.665 | 83.027 | 83.412 | 83.712 | 83.9 | 84.12 | 84.615 | 85.274 | 85.75 | 86.476 | 87.288 | 88.869 | 90.166 |  | Spannung | delta
3 | -82.077 | -82.24 | -82.608 | -82.987 | -83.305 | -83.495 | -83.714 | -84.2 | -84.888 | -85.344 | -86.102 | -86.907 | -88.523 | -89.837 |  |  | 1e-06
4 | 82.111 | 82.277 | 82.65 | 83.025 | 83.321 | 83.55 | 83.755 | 84.228 | 84.928 | 85.372 | 86.129 | 86.924 | 88.527 | 89.802 |  | strom | delta
5 | -82.429 | -82.598 | -82.97 | -83.335 | -83.627 | -83.884 | -84.058 | -84.52 | -85.243 | -85.688 | -86.455 | -87.253 | -88.875 | -90.157 |  | 0.015003 | 5e-06
6 | 82.458 | 82.622 | 82.99 | 83.349 | 83.64 | 83.902 | 84.066 | 84.513 | 85.251 | 85.693 | 86.463 | 87.265 | 88.91 | 90.182 |  | e
7 | -82.193 | -82.364 | -82.73 | -83.081 | -83.378 | -83.63 | -83.786 | -84.223 | -84.934 | -85.393 | -86.151 | -86.94 | -88.563 | -89.8 |  | 1.602e-19
8 | 81.992 | 82.172 | 82.48 | 82.905 | 83.218 | 83.467 | 83.628 | 84.076 | 84.805 | 85.28 | 86.057 | 86.865 | 88.547 | 89.823
1 | 26.978 | 27.03 | 27.041 | 27.048 | 27.044 | 27.047 | 27.028 | 26.99 | 26.922 | 26.879 | 26.831 | 26.779 | 26.621 | 26.483
2 | -27.15 | -27.205 | -27.214 | -27.219 | -27.2 | -27.197 | -27.173 | -27.127 | -27.04 | -26.983 | -26.916 | -26.85 | -26.63 | -26.443
3 | 27.808 | 27.849 | 27.848 | 27.85 | 27.832 | 27.828 | 27.806 | 27.761 | 27.684 | 27.631 | 27.573 | 27.518 | 27.317 | 27.154
4 | -27.742 | -27.787 | -27.786 | -27.789 | -27.775 | -27.771 | -27.746 | -27.707 | -27.63 | -27.584 | -27.533 | -27.481 | -27.303 | -27.16
5 | -27.889 | -27.923 | -27.941 | -27.938 | -27.914 | -27.914 | -27.88 | -27.832 | -27.754 | -27.7 | -27.639 | -27.563 | -27.352 | -27.177
6 | 27.722 | 27.752 | 27.773 | 27.774 | 27.761 | 27.766 | 27.74 | 27.699 | 27.642 | 27.6 | 27.558 | 27.5 | 27.345 | 27.219
7 | -27.085 | -27.12 | -27.14 | -27.143 | -27.122 | -27.125 | -27.095 | -27.052 | -26.98 | -26.928 | -26.88 | -26.811 | -26.628 | -26.48
8 | 27.15 | 27.18 | 27.198 | 27.199 | 27.175 | 27.177 | 27.15 | 27.101 | 27.028 | 26.973 | 26.918 | 26.842 | 26.642 | 26.471
9 | -0.44 | -0.439 | -0.435 | -0.431 | -0.426 | -0.421 | -0.416 | -0.414 | -0.404 | -0.399 | -0.391 | -0.384 | -0.36 | -0.339
10 | 0.268 | 0.263 | 0.263 | 0.263 | 0.266 | 0.269 | 0.272 | 0.275 | 0.287 | 0.296 | 0.304 | 0.318 | 0.47 | 0.376
T^-1 | 0.01478197 | 0.0128783 | 0.01109262 | 0.00993542 | 0.008956561 | 0.00825423 | 0.007510327 | 0.006749916 | 0.006110602 | 0.00555093 | 0.005150657 | 0.004758506 | 0.004062563 | 0.003660992
| 0.0001092533 | 8.292531e-05 | 0 | 4.935628e-05 | 0.00012033 | 6.813232e-05 | 0 | 0 | 1.866973e-05 | 0 | 0 | 2.264338e-05 | 0 | 0
R12,34 | 5.495134 | 5.505732 | 5.529794 | 5.555955 | 5.575818 | 5.588649 | 5.603546 | 5.637373 | 5.681164 | 5.71419 | 5.762448 | 5.817037 | 5.923415 | 6.010998
R23,41 | 5.471839 | 5.482803 | 5.507499 | 5.532627 | 5.553089 | 5.567053 | 5.581184 | 5.613144 | 5.659401 | 5.689395 | 5.739885 | 5.793208 | 5.900487 | 5.986769
R34, 12 | 5.495134 | 5.506232 | 5.530894 | 5.555022 | 5.574452 | 5.591748 | 5.603013 | 5.633307 | 5.681997 | 5.711558 | 5.762781 | 5.816103 | 5.924982 | 6.010098
R41,23 | 5.471739 | 5.483437 | 5.505899 | 5.53176 | 5.55209 | 5.568786 | 5.579351 | 5.608845 | 5.656835 | 5.687962 | 5.739119 | 5.792342 | 5.902486 | 5.986236
R12,34/R23,41 | 1.004257 | 1.004182 | 1.004048 | 1.004217 | 1.004093 | 1.003879 | 1.004007 | 1.004316 | 1.003845 | 1.004358 | 1.003931 | 1.004113 | 1.003886 | 1.004047
R34,12/R41,23 | 1.004276 | 1.004157 | 1.00454 | 1.004205 | 1.004028 | 1.004123 | 1.004241 | 1.004361 | 1.004448 | 1.004148 | 1.004123 | 1.004102 | 1.003811 | 1.003986
rho1 | 24.85314 | 24.902 | 25.01249 | 25.12872 | 25.22011 | 25.28083 | 25.34661 | 25.4957 | 25.69976 | 25.84258 | 26.06636 | 26.3109 | 26.79509 | 27.1891
rho2 | 24.85291 | 24.90457 | 25.01136 | 25.12465 | 25.21475 | 25.29178 | 25.34125 | 25.47674 | 25.69584 | 25.83337 | 26.06538 | 26.30683 | 26.80317 | 27.18585
rho | 24.85302 | 24.90328 | 25.01193 | 25.12669 | 25.21743 | 25.28631 | 25.34393 | 25.48622 | 25.6978 | 25.83797 | 26.06587 | 26.30887 | 26.79913 | 27.18748
R_H1 | 13.25085 | 13.2715 | 13.27862 | 13.27983 | 13.27259 | 13.27319 | 13.26075 | 13.23986 | 13.20485 | 13.18118 | 13.15486 | 13.12443 | 13.03459 | 12.959
R_H2 | 13.25641 | 13.27464 | 13.27899 | 13.28007 | 13.27078 | 13.27041 | 13.25786 | 13.2366 | 13.2005 | 13.17563 | 13.15003 | 13.1196 | 13.02759 | 12.95212
R_H | 13.25363 | 13.27307 | 13.27881 | 13.27995 | 13.27168 | 13.2718 | 13.2593 | 13.23823 | 13.20267 | 13.1784 | 13.15244 | 13.12201 | 13.03109 | 12.95556
rho | 24.85302 | 24.90328 | 25.01193 | 25.12669 | 25.21743 | 25.28631 | 25.34393 | 25.48622 | 25.6978 | 25.83797 | 26.06587 | 26.30887 | 26.79913 | 27.18748
sigma | 0.04023655 | 0.04015535 | 0.03998093 | 0.03979833 | 0.03965512 | 0.0395471 | 0.03945718 | 0.03923689 | 0.03891384 | 0.03870273 | 0.03836435 | 0.03801 | 0.03731464 | 0.03678164
R_HS | 13.25363 | 13.27307 | 13.27881 | 13.27995 | 13.27168 | 13.2718 | 13.2593 | 13.23823 | 13.20267 | 13.1784 | 13.15244 | 13.12201 | 13.03109 | 12.95556
mu_HS | 0.5332804 | 0.5329847 | 0.530899 | 0.5285199 | 0.5262901 | 0.5248613 | 0.5231748 | 0.5194272 | 0.5137667 | 0.5100401 | 0.5045849 | 0.4987677 | 0.4862504 | 0.4765268
p_S | 4.7098e+17 | 4.7029e+17 | 4.7009e+17 | 4.7005e+17 | 4.7034e+17 | 4.7034e+17 | 4.7078e+17 | 4.7153e+17 | 4.728e+17 | 4.7367e+17 | 4.746e+17 | 4.757e+17 | 4.7902e+17 | 4.8182e+17
| 1.549646 | 1.54818 | 1.547748 | 1.547662 | 1.548285 | 1.548276 | 1.549218 | 1.550808 | 1.553498 | 1.555338 | 1.55731 | 1.559626 | 1.566579 | 1.572392